## Sheet1
|  | Room Temp [C] | Slope [K/mm] | Uncertainity of slope | k_foam [W/m*K] [Conductivity] | T_145 [C] | Delta T_int [K] | R_int [K/W] [Resistance] | T_HS [C] | Delta T_HS [K] | T_HS_CORR | Tlinfit16 | T_HS_CORR - Tlinfit16 | comments
| s10_A | 25 | -0.325 | 0.009 | 30.70769231 | 34.414 | 1.539 | 1.542084168 | 25.419 | 4.266 |  |  |  | has thermal paste all around diviot
| s10_B | 25 | -0.321 | 0.009 | 30.74766355 | 34.435 | 1.514 | 1.533941236 | 25.513 | 4.251 |  |  |  | has thermal paste all around diviot
| s10_C | 25 | -0.321 | 0.01 | 30.80996885 | 34.516 | 1.514 | 1.530839232 | 25.584 | 4.262 |  |  |  | has thermal paste all around diviot
| s11_A | 25 | -0.294 | 0.004 | 31.9047619 | 33.461 | 1.289 | 1.374200426 | 25.247 | 3.937 |  |  |  | thermal paste only around side nearest to heater
| s11_B | 25 | -0.294 | 0.004 | 31.93877551 | 33.577 | 1.283 | 1.366347178 | 25.38 | 3.919 |  |  |  | thermal paste only around side nearest to heater
| s11_C | 25 | -0.313 | 0.005 | 32.07667732 | 34.191 | 1.372 | 1.366533865 | 25.456 | 4.181 |  |  |  | thermal paste only around side nearest to heater
| s12_A | 25 | -0.303 | 0.021 | 32.11221122 | 33.631 | 1.377 | 1.415210689 | 25.175 | 4.048 |  |  |  | has thermal paste all around diviot
| s12_B | 24 | -0.299 | 0.021 | 32.0735786 | 33.286 | 1.355 | 1.412930136 | 24.932 | 4.004 |  |  |  | has thermal paste all around diviot
| s12_C | 24 | -0.3 | 0.021 | 32.13333333 | 33.302 | 1.36 | 1.410788382 | 24.902 | 4.035 |  |  |  | has thermal paste all around diviot
| s13_A | 23 | -0.148 | 0.005 | 59.39189189 | 27.757 | 0.336 | 0.3822525597 | 23.198 | 2.406 |  |  |  | low T at heater | has thermal paste all around diviot
| s13_B | 23 | -0.152 | 0.005 | 58.61842105 | 28.113 | 0.339 | 0.3804713805 | 23.428 | 2.474 |  |  |  | low T at heater | has thermal paste all around diviot
| s13_C | 23 | -0.149 | 0.006 | 58.72483221 | 28.439 | 0.329 | 0.376 | 23.849 | 2.422 |  |  |  | low T at heater | has thermal paste all around diviot
| s14_A | 23 | -0.255 | 0.007 | 35.01960784 | 30.112 | 1.418 | 1.587905935 | 22.34 | 4.062 |  |  |  | has thermal paste all around diviot
| s14_B | 23 | -0.259 | 0.007 | 35.05791506 | 30.548 | 1.437 | 1.582599119 | 22.653 | 4.126 |  |  |  | has thermal paste all around diviot
| s14_C | 23 | -0.258 | 0.007 | 35.42635659 | 30.848 | 1.435 | 1.570021882 | 22.947 | 4.148 |  |  |  | has thermal paste all around diviot
| s15_A | 23 | -0.287 | 0.007 | 31.95121951 | 30.815 | 1.279 | 1.39476554 | 22.87 | 3.769 |  |  |  | has thermal paste all around diviot
| s15_B | 23 | -0.275 | 0.007 | 32.50909091 | 30.74 | 1.228 | 1.37360179 | 23.116 | 3.624 |  |  |  | has thermal paste all around diviot
| s15_C | 23 | -0.285 | 0.008 | 32.42105263 | 31.272 | 1.272 | 1.376623377 | 23.37 | 3.755 |  |  |  | has thermal paste all around diviot
| s16_A | 23 | -0.28 | 0.008 | 35.67857143 | 32.818 | 0.813 | 0.8138138138 | 24.247 | 4.497 |  |  |  | has thermal paste all around diviot |  | crazy T graphs
| s16_B | 23 | -0.28 | 0.008 | 35.89285714 | 33.006 | 0.824 | 0.8199004975 | 24.454 | 4.477 |  |  |  | has thermal paste all around diviot |  | crazy T graphs
| s16_C | 23 | -0.281 | 0.008 | 34.51957295 | 33.064 | 0.86 | 0.8865979381 | 24.578 | 4.397 |  |  |  | has thermal paste all around diviot |  | crazy T graphs
| s17_A | 23 | -0.321 | 0.007 | 32.61682243 | 31.983 | 1.257 | 1.200573066 | 22.678 | 4.636 |  |  |  | has thermal paste all around diviot
| s17_B | 23 | -0.322 | 0.007 | 32.29813665 | 32.341 | 1.304 | 1.253846154 | 23.024 | 4.632 |  |  |  | has thermal paste all around diviot
| s17_C | 23 | -0.321 | 0.007 | 32.11838006 | 31.615 | 1.351 | 1.310378274 | 23.315 | 4.629 |  |  |  | has thermal paste all around diviot
| s18_A | 23 | -0.338 | 0.006 | 28.46153846 | 32.881 | 1.047 | 1.088357588 | 23.139 | 4.823 |  |  |  | has thermal paste all around diviot
| s18_B | 23 | -0.337 | 0.006 | 28.36795252 | 33.117 | 1.041 | 1.088912134 | 23.415 | 4.799 |  |  |  | has thermal paste all around diviot
| s18_C | 24 | -0.335 | 0.006 | 28.3880597 | 33.267 | 1.034 | 1.087276551 | 23.63 | 4.763 |  |  |  | has thermal paste all around diviot
| s19_A | 24 | -0.306 | 0.005 | 30.26143791 | 33.415 | 1.685 | 1.819654428 | 24.709 | 4.253 |  |  |  | has thermal paste all around diviot
| s19_B | 24 | -0.304 | 0.005 | 30.36184211 | 33.44 | 1.681 | 1.821235103 | 24.766 | 4.252 |  |  |  | has thermal paste all around diviot
| s19_C | 24 | -0.303 | 0.005 | 30.3630363 | 33.46 | 1.672 | 1.817391304 | 24.816 | 4.235 |  |  |  | has thermal paste all around diviot
| s20_A | 24 | -0.356 | 0.009 | 26.20786517 | 33.673 | 1.336 | 1.431939979 | 24.448 | 4.045 |  |  |  | has thermal paste all around diviot
| s20_B | 24 | -0.358 | 0.009 | 26.39664804 | 34.041 | 1.317 | 1.393650794 | 24.733 | 4.099 |  |  |  | has thermal paste all around diviot
| s20_C | 24 | -0.357 | 0.008 | 26.58263305 | 34.167 | 1.297 | 1.366701791 | 24.858 | 4.088 |  |  |  | has thermal paste all around diviot
| s20_With_ThermalA | 23 | -0.369 | 0.006 | 24.98644986 | 29.285 | 1.113 | 1.207158351 | 22.957 | 0.959 |  |  |  | has thermal paste all around diviot/ and on heat sink on both sides/ I dont evenly distribute heat paste on heatsink
| s20_With_thermal_B | 23 | -0.366 | 0.006 | 24.91803279 | 29.536 | 1.106 | 1.212719298 | 23.109 | 1.102 |  |  |  | has thermal paste all around diviot/ and on heat sink on both sides/ I dont evenly distribute heat paste on heatsink
| s20_With_Thermal_C | 23 | -0.365 | 0.006 | 24.71232877 | 29.791 | 1.102 | 1.22172949 | 23.509 | 0.972 |  |  |  | has thermal paste all around diviot/ and on heat sink on both sides/ I dont evenly distribute heat paste on heatsink
| s19_With_Thermal_A | 22 | -0.32 | 0.007 | 27.40625 | 28.194 | 1.34 | 1.527936146 | 22.292 | 1.246 |  |  |  | has thermal paste all around diviot/ and on heat sink on both sides
| s19_With_Thermal_B | 22 | -0.315 | 0.007 | 27.49206349 | 28.335 | 1.32 | 1.524249423 | 23.081 | 0.608 |  |  |  | has thermal paste all around diviot/ and on heat sink on both sides
| s19_With_Thermal_C | 22 | -0.318 | 0.007 | 27.42138365 | 28.559 | 1.332 | 1.527522936 | 23.132 | 0.8 |  |  |  | has thermal paste all around diviot/ and on heat sink on both sides
| s18_With_ThermalA | 23 | -0.338 | 0.005 | 26.33136095 | 28.913 | 0.879 | 0.9876404494 | 23.333 | 0.662 |  |  |  | has thermal paste all around diviot/ and on heat sink on both sides
| s18_With_thermal_B | 23 | -0.331 | 0.005 | 26.4652568 | 29.014 | 0.848 | 0.9680365297 | 23.538 | 0.66 |  |  |  | has thermal paste all around diviot/ and on heat sink on both sides
| s18_With_Thermal_C | 23 | -0.33 | 0.005 | 26.51515152 | 29.182 | 0.846 | 0.9668571429 | 23.716 | 0.664 |  |  |  | has thermal paste all around diviot/ and on heat sink on both sides
| s20_With_Thermal_redoA | 24 | -0.362 | 0.004 | 24.30939227 | 29.949 | 1.365 | 1.551136364 | 23.971 | 0.71 |  |  |  | has thermal paste all around diviot/ and on heat sink on both sides
| s20_With_Thermal_redoB | 24 | -0.362 | 0.004 | 24.22651934 | 30.204 | 1.365 | 1.556442417 | 24.2 | 0.737 |  |  |  | has thermal paste all around diviot/ and on heat sink on both sides
| s20_With_Thermal_redoC | 24 | -0.363 | 0.004 | 24.32506887 | 30.46 | 1.366 | 1.546998867 | 24.518 | 0.66 |  |  |  | has thermal paste all around diviot/ and on heat sink on both sides
| s18_With_Thermal_redoA | 22 | -0.359 | 0.005 | 26.85236769 | 28.16 | 1.019 | 1.057053942 | 22.215 | 0.723 |  |  |  | has thermal paste all around diviot/ and on heat sink on both sides
| s18_With_Thermal_redoB | 22 | -0.36 | 0.006 | 27.38888889 | 28.48 | 0.998 | 1.012170385 | 22.5 | 0.743 |  |  |  | has thermal paste all around diviot/ and on heat sink on both sides
| s18_With_Thermal_redoC | 22 | -0.359 | 0.006 | 26.90807799 | 28.703 | 1.006 | 1.041407867 | 22.748 | 0.732 |  |  |  | has thermal paste all around diviot/ and on heat sink on both sides
| s19_With_Thermal_redoA | 22 | -0.35 | 0.007 | 27.94285714 | 28.501 | 1.567 | 1.602249489 | 22.802 | 0.607 |  |  |  | has thermal paste all around diviot/ and on heat sink on both sides
| s19_With_Thermal_redoB | 22 | -0.349 | 0.007 | 27.93696275 | 28.73 | 1.561 | 1.601025641 | 23.043 | 0.609 |  |  |  | has thermal paste all around diviot/ and on heat sink on both sides
| s19_With_Thermal_redoC | 22 | -0.348 | 0.007 | 27.95977011 | 28.904 | 1.559 | 1.602261048 | 23.231 | 0.609 |  |  |  | has thermal paste all around diviot/ and on heat sink on both sides
| s10_With_Thermal_A_Yibin | 22 | -0.383 | 0.015 | 26.97127937 | 28.244 | 1.474 | 1.426911907 | 21.948 | 0.723
| s10_Thermal_A_Agarwal | 23 | -0.371 | 0.012 | 27.41239892 | 29.559 | 1.406 | 1.406 | 24.897 | 0.737 |  |  |  | Some holes in the sample didn't had uniform thermal paste in them due to which there might be some error
| s10_With_Thermal_B_Yibin | 22 | -0.368 | 0.014 | 27.01086957 | 28.037 | 1.387 | 1.395372233 | 21.9 | 0.783
| s11With_Thermal_A | 22 | -0.336 | 0.003 | 29.375 | 28.717 | 1.154 | 1.169199595 | 22.994 | 0.834 |  |  |  | has thermal paste all around diviot/ and on heat sink on both sides
| s11With_Thermal_B | 22 | -0.335 | 0.003 | 29.46268657 | 28.923 | 1.147 | 1.162107396 | 23.21 | 0.838 |  |  |  | has thermal paste all around diviot/ and on heat sink on both sides
| s11With_Thermal_C | 22 | -0.333 | 0.003 | 29.3993994 | 29.042 | 1.137 | 1.161389173 | 23.398 | 0.798 |  |  |  | has thermal paste all around diviot/ and on heat sink on both sides
| s12With_Thermal_A | 22 | -0.312 | 0.011 | 32.30769231 | 27.529 | 1.372 | 1.361111111 | 22.23 | 0.758
| s12With_Thermal_B | 22 | -0.306 | 0.011 | 32.25490196 | 27.66 | 1.347 | 1.364741641 | 22.447 | 0.761
| s12With_Thermal_C | 22 | -0.303 | 0.011 | 32.31023102 | 27.837 | 1.332 | 1.360572012 | 22.676 | 0.752
| Average of (power/2) [W] | area in millimeters [squared] | Area in meters [squared] | x | m | mx | b | mx+b (x=16mm)
s10_A | 0.998 | 100 | 0.0001 | 16 | -0.325 | -5.2 | 34.885 | 29.685 |  |  | sample | R_int (average) K/W |  | avg R_int good samples | uncert |  | Std of k_foam all except the bad one | std of R_int all except the bad one
s10_B | 0.987 |  |  |  | -0.321 | -5.136 | 34.9 | 29.764 |  |  | 10 | 1.535621545 |  | 1.426604078 | 0.2062010408 |  | 3.385590359 | 0.2589424386
s10_C | 0.989 |  |  |  | -0.321 | -5.136 | 34.982 | 29.846 |  |  | 11 | 1.369027156
s11_A | 0.938 |  |  |  | -0.294 | -4.704 | 33.888 | 29.184 |  |  | 12 | 1.412976402 |  |  |  |  | Std of k_foam redo | std of R_int redo
s11_B | 0.939 |  |  |  | -0.294 | -4.704 | 34.003 | 29.299 |  |  | 13 | 0.3795746467 |  |  |  |  | 1.658662315 | 0.2710322469
s11_C | 1.004 |  |  |  | -0.313 | -5.008 | 34.645 | 29.637 |  |  | 14 | 1.580175645
s12_A | 0.973 |  |  |  | -0.303 | -4.848 | 34.071 | 29.223 |  |  | 15 | 1.381663569
s12_B | 0.959 |  |  |  | -0.299 | -4.784 | 33.72 | 28.936 |  |  | 16 | 0.8401040832
s12_C | 0.964 |  |  |  | -0.3 | -4.8 | 33.737 | 28.937 |  |  | 17 | 1.254932498
s13_A | 0.879 |  |  |  | -0.148 | -2.368 | 27.972 | 25.604 |  |  | 18 | 1.088182091
s13_B | 0.891 |  |  |  | -0.152 | -2.432 | 28.334 | 25.902 |  |  | 19 | 1.819426945
s13_C | 0.875 |  |  |  | -0.149 | -2.384 | 28.655 | 26.271 |  |  | 20 | 1.397430855
s14_A | 0.893 |  |  |  | -0.255 | -4.08 | 30.482 | 26.402 |  |  | s19_with thermal | 1.526569501
s14_B | 0.908 |  |  |  | -0.259 | -4.144 | 30.923 | 26.779 |  |  | s20_with_thermal | 1.213869047
s14_C | 0.914 |  |  |  | -0.258 | -4.128 | 31.223 | 27.095
s15_A | 0.917 |  |  |  | -0.287 | -4.592 | 31.231 | 26.639
s15_B | 0.894 |  |  |  | -0.275 | -4.4 | 31.14 | 26.74
s15_C | 0.924 |  |  |  | -0.285 | -4.56 | 31.685 | 27.125
s16_A | 0.999 |  |  |  | -0.28 | -4.48 | 33.224 | 28.744
s16_B | 1.005 |  |  |  | -0.28 | -4.48 | 33.411 | 28.931
s16_C | 0.97 |  |  |  | -0.281 | -4.496 | 33.471 | 28.975
s17_A | 1.047 |  |  |  | -0.321 | -5.136 | 32.45 | 27.314
s17_B | 1.04 |  |  |  | -0.322 | -5.152 | 32.808 | 27.656
s17_C | 1.031 |  |  |  | -0.321 | -5.136 | 33.08 | 27.944
s18_A | 0.962 |  |  |  | -0.338 | -5.408 | 33.37 | 27.962
s18_B | 0.956 |  |  |  | -0.337 | -5.392 | 33.606 | 28.214
s18_C | 0.951 |  |  |  | -0.335 | -5.36 | 33.753 | 28.393
s19_A | 0.926 |  |  |  | -0.306 | -4.896 | 33.858 | 28.962
s19_B | 0.923 |  |  |  | -0.304 | -4.864 | 33.882 | 29.018
s19_C | 0.92 |  |  |  | -0.303 | -4.848 | 33.899 | 29.051
s20_A | 0.933 |  |  |  | -0.356 | -5.696 | 34.189 | 28.493
s20_B | 0.945 |  |  |  | -0.358 | -5.728 | 34.56 | 28.832
s20_C | 0.949 |  |  |  | -0.357 | -5.712 | 34.658 | 28.946
s20_With_ThermalA | 0.922 |  |  |  | -0.369 | -5.904 | 29.82 | 23.916
s20_With_thermal_B | 0.912 |  |  |  | -0.366 | -5.856 | 30.067 | 24.211
s20_With_Thermal_C | 0.902 |  |  |  | -0.365 | -5.84 | 30.321 | 24.481
s19_With_Thermal_A | 0.877 |  |  |  | -0.32 | -5.12 | 28.658 | 23.538
s19_With_Thermal_B | 0.866 |  |  |  | -0.315 | -5.04 | 28.729 | 23.689
s19_With_Thermal_C | 0.872 |  |  |  | -0.318 | -5.088 | 29.02 | 23.932
s18_With_ThermalA | 0.89 |  |  |  | -0.338 | -5.408 | 29.403 | 23.995
s18_With_thermal_B | 0.876 |  |  |  | -0.331 | -5.296 | 29.494 | 24.198
s18_With_Thermal_C | 0.875 |  |  |  | -0.33 | -5.28 | 29.66 | 24.38
s20_With_Thermal_redoA | 0.88 |  |  |  | -0.362 | -5.792 | 30.473 | 24.681
s20_With_Thermal_redoB | 0.877 |  |  |  | -0.362 | -5.792 | 30.729 | 24.937
s20_With_Thermal_redoC | 0.883 |  |  |  | -0.363 | -5.808 | 30.986 | 25.178
s18_With_Thermal_redoA | 0.964 |  |  |  | -0.359 | -5.744 | 28.682 | 22.938
s18_With_Thermal_redoB | 0.986 |  |  |  | -0.36 | -5.76 | 29.003 | 23.243
s18_With_Thermal_redoC | 0.966 |  |  |  | -0.359 | -5.744 | 29.224 | 23.48
s19_With_Thermal_redoA | 0.978 |  |  |  | -0.35 | -5.6 | 29.009 | 23.409
s19_With_Thermal_redoB | 0.975 |  |  |  | -0.349 | -5.584 | 29.236 | 23.652
s19_With_Thermal_redoC | 0.973 |  |  |  | -0.348 | -5.568 | 29.408 | 23.84
s10_With_Thermal_A_yibin | 1.033 |  |  |  | -0.383 | -6.128 | 28.799 | 22.671
s10_Thermal | 1.017 |  |  |  | -0.371 | -5.2 | 30.096 | 24.16
s10_With_Thermal_B_yibin | 0.994 |  |  |  | -0.368 | -5.136 | 28.571 | 22.683
s11With_Thermal_A | 0.987 |  |  |  | -0.336 | -5.136 | 29.204 | 23.828
s11With_Thermal_B | 0.987 |  |  |  | -0.335 | -4.704 | 29.408 | 24.048
s11With_Thermal_C | 0.979 |  |  |  | -0.333 | -4.704 | 29.524 | 24.196
s12With_Thermal_A | 1.008 |  |  |  | -0.312 | -5.008 | 27.98 | 22.988
s12With_Thermal_B | 0.987 |  |  |  | -0.306 | -4.848 | 28.104 | 23.208
s12With_Thermal_C | 0.979 |  |  |  | -0.303 | -4.784 | 28.276 | 23.428